## Unozidized-Calcite
Appendix D: LA-ICP-MS data for calcite from samples of the unoxidized zone in ppm, seperated by paragenesis. Blank spaces were below the detection limits.
Calcite
Unoxidized Zone
Ancylite-REE fluorocarbonate paragenesis
| BL117-aA-epma1-s44 | BL117-aA-epma2-s45 | BL117-aB-epma3-s46 | BL117-aC-epma4-s47 | BL117-aD-epma7-s48 | BL117-aG-epma8-s51 | BL117-aG-epma9-s52 | BL117-aI-A-s53 | BL117-aI-B-s54 | BL117-aJ-C-s55 | BL1223C-aA-epma1s73 | BL123C-aA-epma2-s74 | BL123c-aB-epma3-s75 | BL123c-aC-epma4-s76 | BL123C-aD-epma5-s77 | BL123c-aE-epma6-s78 | BL213c-aF-epma7-s79 | BL123c-aH-epma8-s80 | BL123c-aH-epma9-s81 | BL123c-aK-epma10-s82 | BL81-a2-epma3-s86 | BL81-a2-epma3-s87 | BL78-a2-epma1-s91 | BL78-a5-epma4-s93 | BL78-a5-epma3-s94 | BL78-a7-epma6-s96 | BL78-a8-epma7-s97 | BL78-a9-epma22-s99 | BL78-a9-epma23-s100 | BL78-a6-epma5-s95
Mg24 | 1484.75 | 1922.62 | 1754.54 | 1504.46 | 1910.24 | 1700.66 | 1446.4 | 1247.19 | 1113.87 | 1578.58 | 1026.1 | 1026.58 | 1087.8 | 1515.35 | 1166.19 | 1008.29 | 1508.02 | 1132.29 | 1365.05 | 1041.91 | 2383.49 | 3008.87 | 950.14 | 963.87 | 1306.28 | 1091.81 | 798.85 | 1129.87 | 970.14 | 5071.89
Ca43 | 346486.97 | 356492.81 | 343199.38 | 356135.5 | 348702.59 | 347201.75 | 356993.13 | 346629.97 | 346630 | 346630 | 364568.97 | 368213.97 | 368285.44 | 361352.84 | 356921.69 | 348416.75 | 354634.63 | 354062.88 | 357279.06 | 353634.06 | 386438.72 | 386438.72 | 370643.84 | 368928.63 | 360209.28 | 360709.56 | 354706.09 | 380363.88 | 363282.53 | 380792.66
Mn55 | 35526.7 | 37873.38 | 38993.09 | 33640.37 | 42945.14 | 32122.89 | 33581.64 | 31204.28 | 30875.57 | 31910.05 | 28455.08 | 27389.78 | 28875.63 | 30235.07 | 33648.1 | 32210.41 | 35064.29 | 30469.24 | 34229.98 | 24106.8 | 2586.31 | 3135.66 | 22160.3 | 26193.46 | 30451.54 | 27019.15 | 33510.45 | 28371.51 | 31048.18 | 1649.39
Sr88 | 7237.55 | 7963.06 | 8071.62 | 8723.99 | 8205.95 | 6945.5 | 7929.65 | 6301.41 | 8105.66 | 6098.21 | 9040.12 | 9751.13 | 5852.21 | 8162.87 | 8004.79 | 6463.75 | 7545.44 | 8103.64 | 7333.38 | 9749.16 | 4363.44 | 3971.18 | 9112.34 | 7985.54 | 6115.04 | 9420.81 | 6942.65 | 7128.22 | 5965.76 | 127404.95
Y89 | 162.55 | 196.11 | 99.93 | 123.26 | 132.44 | 167.45 | 149.79 | 157.29 | 140.68 | 186.04 | 129.88 | 164.96 | 106.66 | 194.58 | 140.29 | 129.45 | 150.53 | 137.1 | 134.21 | 135.76 | 625.64 | 705.42 | 187.56 | 117.97 | 123.52 | 223.8 | 366.71 | 135.53 | 87.67 | 150.91
Ba138 | 424.12 | 542.24 | 492.12 | 504.5 | 540.34 | 496.24 | 514.95 | 391.93 | 557.46 | 666.24 | 686.55 | 791.32 | 463.98 | 380.71 | 454.71 | 319.21 | 360.14 | 515.76 | 365.57 | 808.19 | 201.62 | 125.91 | 623.26 | 492.48 | 326.8 | 553.11 | 633.65 | 403.87 | 307.13 | 86.69
La139 | 29.62 | 25.61 | 29.08 | 22.05 | 23.16 | 18.06 | 22.46 | 23.17 | 24.97 | 13.03 | 46.35 | 53.98 | 56.31 | 25.78 | 21.44 | 12.09 | 10.54 | 30.11 | 15.19 | 58 | 88.58 | 121.44 | 40.54 | 23.69 | 8.57 | 33.75 | 12.08 | 30.49 | 12.46 | 931.7
Ce140 | 115.88 | 116.57 | 122.93 | 86.43 | 105.59 | 85.36 | 104.86 | 84.1 | 111.35 | 73.66 | 168.97 | 198.18 | 135.15 | 103.42 | 86.24 | 43.04 | 54.41 | 126.4 | 67.04 | 220.59 | 355.13 | 442.76 | 128.13 | 75.55 | 36.27 | 101.68 | 47.29 | 71.4 | 27.53 | 1147.92
Pr141 | 20.72 | 23.72 | 22.42 | 17.53 | 20.7 | 18.76 | 20.82 | 14.83 | 22.58 | 16.79 | 29.69 | 34.46 | 20.66 | 19.88 | 15.49 | 7.74 | 10.08 | 23.24 | 12.75 | 38.37 | 75.16 | 94.86 | 20.33 | 11.56 | 6.96 | 16.01 | 8.93 | 10.84 | 3.87 | 116.95
Nd146 | 130.67 | 150.37 | 136.71 | 111.48 | 129.59 | 135.13 | 139.48 | 95.56 | 137.66 | 117.76 | 162.47 | 188.25 | 113.98 | 119.96 | 89.21 | 44.35 | 66.41 | 134.52 | 73.49 | 197.98 | 468.61 | 609.14 | 114.56 | 67.85 | 42.08 | 95.46 | 69.59 | 62.48 | 21.24 | 473.44
Sm147 | 62.68 | 75.34 | 57.76 | 59.62 | 64.34 | 69.26 | 67.79 | 53.87 | 64.81 | 66.63 | 56 | 80.16 | 46.96 | 63.92 | 42.27 | 27.85 | 33.44 | 58.17 | 32.99 | 76.06 | 173.2 | 249.47 | 58.08 | 32.9 | 26.43 | 63.79 | 59.92 | 33.71 | 11.01 | 128.37
Eu151 | 22.53 | 27.48 | 17.86 | 20.72 | 19.89 | 25.07 | 22.7 | 20.71 | 22.15 | 24.34 | 18.23 | 26.75 | 15.37 | 19.94 | 15.55 | 10.83 | 14.23 | 19.44 | 11.71 | 21.67 | 53.33 | 79.47 | 22.05 | 12.82 | 11.13 | 25.58 | 24.99 | 15.2 | 4.88 | 36.4
Gd157
Tb159 | 8.11 | 10.43 | 6.12 | 8.4 | 7.21 | 10.03 | 8.78 | 9.25 | 7.83 | 9.57 | 6.61 | 9.01 | 5.13 | 9.63 | 6.76 | 5.07 | 6.21 | 7.93 | 5 | 7.22 | 21.05 | 31.85 | 8.88 | 4.83 | 4.86 | 11.05 | 14.44 | 6.94 | 2.93 | 8.99
Dy163 | 37.11 | 47.41 | 25.81 | 32.51 | 29.82 | 44.65 | 36.8 | 41.96 | 31.6 | 43.9 | 28.23 | 39.86 | 25.91 | 45.1 | 31 | 28.49 | 33.81 | 32.03 | 28.49 | 30.75 | 108.61 | 142.66 | 39.93 | 27.18 | 26.83 | 50.41 | 72.66 | 31.36 | 15.71 | 34.51
Ho165 | 5.52 | 7.35 | 3.66 | 5.3 | 4.59 | 6.43 | 5.8 | 6.03 | 5.54 | 7.27 | 4.63 | 6.44 | 3.64 | 7.22 | 5.12 | 4.48 | 5.29 | 5.14 | 4.84 | 4.88 | 17.88 | 23.26 | 6.53 | 4.49 | 3.88 | 8.91 | 13.36 | 5.26 | 2.93 | 4.48
Er166 | 12.99 | 15.89 | 9.02 | 11.55 | 12.44 | 14.47 | 12.48 | 13.54 | 11.56 | 16.32 | 9.97 | 13.15 | 7.72 | 18.01 | 11.24 | 10.73 | 12.48 | 11.54 | 11.08 | 11.42 | 38.14 | 45.37 | 15.95 | 10.42 | 10.41 | 16.3 | 32.69 | 11.65 | 8.88 | 8.37
Tm169 | 1.78 | 2.08 | 1.51 | 1.9 | 1.69 | 1.94 | 1.9 | 1.72 | 1.6 | 1.99 | 1.63 | 1.59 | 1.57 | 2.4 | 1.55 | 1.8 | 1.94 | 1.86 | 1.26 | 1.58 | 3.68 | 4.25 | 2.13 | 1.54 | 1.63 | 2.57 | 4.45 | 1.74 | 1.553 | 0.806
Yb172 | 13.17 | 14.54 | 11.04 | 11.04 | 12.85 | 13.02 | 12.33 | 13.23 | 11.92 | 14.74 | 12.43 | 12.62 | 13.54 | 14.93 | 11.86 | 11.83 | 13.09 | 10.89 | 11.07 | 11.12 | 16.94 | 17.02 | 15.42 | 10.65 | 10.39 | 15.32 | 29.27 | 13.9 | 13.76 | 2.83
Lu175 | 1.79 | 1.96 | 1.65 | 1.72 | 1.71 | 1.86 | 1.76 | 1.66 | 1.78 | 1.97 | 1.5 | 1.81 | 1.92 | 2.49 | 1.76 | 1.84 | 2.01 | 1.93 | 1.76 | 1.55 | 1.525 | 1.312 | 1.88 | 1.28 | 1.5 | 2.02 | 4.35 | 1.91 | 2.26 | 0.368
Th232 |  |  | 0.065 |  |  |  |  | 0.89 |  | 0.337 | 0.102 | 0.094 | 0.816 |  |  |  | 0.823 | 0.152 | 2.66 |  | 4.78 | 7.68 | 0.439 | 0.057 | 0.06 | 0.083 | 0.078 | 0.585 | 0.257 | 7.46
U238 | [7 empty] | 0.229 |  |  | 0.26 |  | 0.56 |  |  | 0.325 |  | 0.47 |  |  |  | 0.152 |  |  |  | 0.131 |  | 0.22 |  | 0.362
Burbankite paragenesis
| BL71-a1-epma1-s30-cal | BL71-a1-epma2-s31-cal | BL71-a2-epma6-s33-cal | BL71-a2-epma7-s34-cal | BL71-a2-A-s35 | BL71-a4-epma8-s37-cal | BL71-a4-B-s38 | BL71-a5-epma9-s39 | BL71-a5-C-s40 | BL71-a6-epma13-s42-cal | BL71-a7-epma14-s43-cal | Bl71-a8-epma15-s44-cal | BL71-a8-epma16-s45-cal
Mg24 | 2632.37 | 1767.82 | 1407.16 | 1998.92 | 1133.76 | 1423.04 | 1224.52 | 1687.43 | 1160.92 | 1387.28 | 1518.85 | 1229.58 | 1712.35
Ca43 | 362167.59 | 359851.97 | 359280.22 | 358565.5 | 358422.59 | 366498.72 | 364497.56 | 359351.69 | 357350.56 | 356564.38 | 352562.09 | 361996.13 | 360066.41
Mn55 | 30205.24 | 28457.75 | 29093.6 | 32172.47 | 29976 | 37483.73 | 32791.14 | 31531.29 | 30250.28 | 40917.09 | 30960.47 | 30744.48 | 30422.37
Sr88 | 6061.19 | 5823.94 | 4194.52 | 5652.98 | 5111.25 | 6481.58 | 6366.9 | 5872.85 | 5081.47 | 5779.82 | 6343.06 | 5324.7 | 5762.43
Y89 | 637.1 | 309.99 | 200.12 | 330.72 | 209.62 | 155.94 | 476.47 | 233.15 | 151.57 | 58.58 | 175.83 | 258.36 | 256.69
Ba138 | 905.3 | 655.61 | 287.28 | 543.87 | 468.95 | 518.5 | 420.05 | 539.79 | 373.85 | 404.78 | 567.43 | 420.16 | 519.69
La139 | 14.62 | 6.7 | 3.16 | 8.6 | 4.97 | 8.05 | 7.98 | 8.32 | 4.04 | 7.17 | 9.15 | 30.45 | 7.89
Ce140 | 103.23 | 52.59 | 25.02 | 62.89 | 30.79 | 37.65 | 44.74 | 50.96 | 27.44 | 42.03 | 42.39 | 86.2 | 50.76
Pr141 | 29.38 | 14.19 | 6.35 | 17.63 | 7.81 | 7.55 | 10.57 | 12.73 | 7.2 | 10.34 | 10.27 | 17.56 | 13.87
Nd146 | 254.87 | 118.39 | 49.21 | 147.22 | 59.83 | 52.98 | 81.52 | 92.2 | 56.74 | 62.81 | 67.25 | 122.31 | 102.85
Sm147 | 222.58 | 91.26 | 33.74 | 119.78 | 49.54 | 34.91 | 62.95 | 68.43 | 36.89 | 34.23 | 43.95 | 50.42 | 78.91
Eu151 | 87.04 | 37.37 | 12.89 | 48.33 | 18.55 | 12.58 | 28.09 | 27.07 | 13.6 |  | 16.43 | 19.15 | 32.4
Gd157
Tb159 | 37.84 | 17.58 | 6.63 | 20.61 | 8.97 | 6.12 | 18.4 | 11.85 | 6.28 | 3.08 | 7.65 | 11.01 | 14
Dy163 | 174.3 | 80.51 | 39.4 | 94.09 | 44.67 | 30.79 | 101.31 | 54.39 | 30.61 | 12.84 | 39.59 | 54.99 | 65.51
Ho165 | 25.49 | 12.36 | 7.98 | 13.29 | 7.84 | 5.54 | 17.39 | 8.74 | 5.07 | 1.99 | 6.48 | 8.87 | 9.39
Er166 | 48.6 | 24.94 | 18.85 | 27.21 | 16.77 | 12.93 | 38.24 | 18.82 | 13.79 | 5.79 | 15.91 | 21.76 | 21.22
Tm169 | 5.39 | 3.36 | 2.23 | 3.31 | 2.2 | 1.79 | 4.39 | 2.22 | 2.24 | 1.136 | 2.14 | 2.95 | 2.59
Yb172 | 33.76 | 18.41 | 15.71 | 21.1 | 18.35 | 13.68 | 26.33 | 15.06 | 17.81 | 7.15 | 15.11 | 18.48 | 16.59
Lu175 | 4.3 | 2.07 | 2.26 | 2.58 | 2.73 | 1.96 | 3.33 | 1.98 | 2.46 | 1.443 | 2.23 | 2.35 | 2.1
Th232 | 0.401 | 0.084 | <0.047 | 2.99 |  |  |  | 0.053 |  |  | 0.637 | 0.587
U238 | [11 empty] | 0.139
REE fluorocarbonate-fluorite paragenesis
| BL87-aA-A-s46-cal | BL87-aC-epma1-s48-cal | BL87-aC-C-s49-cal | BL87-aD-F-s52-cal | BL87-aD-epma2-s53-cal | BL87-aD-epma3-s54-cal | BL87-aD-epma4-s55-cal | BL87-aE-epma5-s57-cal | BL87-aE-epma6-cal | BL87-aE-I-s60-cal
Mg24 | 823.45 | 794.8 | 879.15 | 932.56 | 896.82 | 853.08 | 939.39 | 901.91 | 944.76 | 894.93
Ca43 | 353777.03 | 354491.72 | 353777.06 | 353777.03 | 352347.63 | 354134.34 | 359065.81 | 359637.56 | 356635.84 | 353777
Mn55 | 30770.59 | 26261.73 | 29397.83 | 30112.04 | 28788.08 | 29447.8 | 31897.61 | 31197.25 | 31259.22 | 30039.54
Sr88 | 9585.64 | 13437.86 | 15275.23 | 17077.8 | 17212.14 | 15747.11 | 10572.47 | 12889.94 | 14314.36 | 16553.31
Y89 | 106.57 | 125.61 | 136.14 | 138.43 | 143.01 | 143.25 | 93.62 | 144.91 | 146.03 | 145.53
Ba138 | 145.92 | 286.35 | 435.56 | 538.66 | 552.19 | 438.23 | 383.63 | 297.25 | 279.04 | 464.15
La139 | 5.69 | 13.87 | 53.56 | 45.52 | 37.42 | 44.28 | 21.44 | 4.01 | 6.09 | 40.2
Ce140 | 17.35 | 45.1 | 146.77 | 142 | 127.21 | 135.66 | 65.49 | 19.66 | 27.73 | 128.91
Pr141 | 2.38 | 7.11 | 20.61 | 22.63 | 20.57 | 19.41 | 9.99 | 4.2 | 5 | 21.19
Nd146 | 11.84 | 41.33 | 116.31 | 112.5 | 101.82 | 96.89 | 50.57 | 24.53 | 29.6 | 101.95
Sm147 | 6.17 | 19.29 | 39.53 | 40.43 | 39.53 | 37.92 | 17.86 | 19.63 | 19.89 | 39.99
Eu151 | 2.51 | 8.27 | 14.12 | 17.44 | 16.32 | 14.69 | 6.88 | 10.26 | 10.79 | 15.97
Gd
Tb159 | 2.83 | 5.31 | 7.51 | 7.68 | 7.31 | 7.41 | 3.67 | 6.07 | 6.53 | 7.44
Dy163 | 20.64 | 28.81 | 32.67 | 34.81 | 34.58 | 37.44 | 18.77 | 30.33 | 36.23 | 35.67
Ho165 | 3.94 | 4.57 | 4.94 | 5.44 | 5.58 | 5.55 | 3.34 | 5.36 | 5.07 | 5.15
Er166 | 9.8 | 9.82 | 12.69 | 11.63 | 12.06 | 12.76 | 8.02 | 12.36 | 12.73 | 11.27
Tm169 | 1.411 | 1.477 | 1.97 | 1.569 | 1.51 | 1.755 | 1.062 | 1.612 | 1.71 | 1.45
Yb172 | 10.68 | 11.57 | 11.77 | 11.68 | 10.75 | 11.59 | 7.06 | 11.91 | 11.78 | 11.39
Lu175 | 1.672 | 1.307 | 1.59 | 1.609 | 1.541 | 1.878 | 1.317 | 1.479 | 1.723 | 1.65
Th232 | 0.123 | 0.059 | 0.227 |  |  |  | 1.014 |  |  | 0.135
U238
Ancylite paragenesis
| BL85-aB-epma1-s56 | BL85-aB-epma2-s57 | BL87-aB-epma3-s58 | BL87-aC-epma5-s60 | BL87-aD-epma7-s61 | BL87-aD-epma7-s62 | BL87-aI-epma13-s69 | BL87-aK-B-s70 | BL87-aK-C-s71
Mg24 | 1107.44 | 1022.71 | 1100.82 | 1212.39 | 1286.26 | 900.47 | 1118.1 | 759.11 | 873.82
Ca43 | 372716.59 | 368928.66 | 362067.56 | 372430.69 | 364711.97 | 364711.94 | 371858.94 | 357350.5 | 357350.53
Mn55 | 23508.47 | 23694.23 | 29826.13 | 22254.6 | 24249.51 | 10606.07 | 21236.07 | 23424.08 | 22812.38
Sr88 | 10881.71 | 10312.99 | 11291.64 | 10235.11 | 8319.51 | 4697.74 | 9775.15 | 10133.31 | 11014.74
Y89 | 208.57 | 125.03 | 169.56 | 135.41 | 71.68 | 269.31 | 194.42 | 196.58 | 187.07
Ba138 | 771.64 | 695.02 | 641.68 | 1170.99 | 715.07 | 432.67 | 746.47 | 530.95 | 534.85
La139 | 46.93 | 37.4 | 44.81 | 49.19 | 26.93 | 13.93 | 51.91 | 36.76 | 26.93
Ce140 | 157.63 | 123.96 | 146.86 | 161.07 | 91.6 | 53.14 | 145.15 | 119.45 | 100.2
Pr141 | 26.93 | 20.48 | 25.21 | 25.58 | 13.77 | 10.48 | 22.22 | 22.31 | 17.95
Nd146 | 154.85 | 116.52 | 143.29 | 138.26 | 62.09 | 64.64 | 124.44 | 123.07 | 108.79
Sm147 | 84.82 | 53.62 | 78.96 | 52.15 | 17.49 | 44.68 | 60.42 | 76.62 | 70.7
Eu151 | 29.7 | 18.15 | 27.56 | 16.7 | 6.72 | 18.13 | 22.08 | 27.42 | 27.23
Gd157
Tb159 | 11.06 | 5.86 | 9.88 | 5.98 | 2.35 | 11.47 | 10.32 | 10.38 | 10.56
Dy163 | 48.05 | 26.19 | 41.48 | 29.41 | 13.59 | 54.28 | 42.55 | 45.64 | 46.91
Ho165 | 7.14 | 4.36 | 6.29 | 4.86 | 2.47 | 8.87 | 7.3 | 7.13 | 7.41
Er166 | 16.57 | 10.83 | 15.28 | 11.27 | 6.2 | 20.04 | 16.26 | 16.89 | 15.19
Tm169 | 2.54 | 1.64 | 2.06 | 1.87 | 0.979 | 2.42 | 2.08 | 2.15 | 1.78
Yb172 | 15.31 | 11.35 | 15.57 | 12.65 | 6.91 | 16.44 | 14.6 | 15.9 | 16.13
Lu175 | 2.49 | 1.59 | 2.17 | 1.58 | 1.04 | 1.75 | 2.17 | 2.19 | 2.16
Th232 | [5 empty] | 0.291 | 1.31 |  | 0.081
U238 | 0.63 |  | 1.65 |  |  | 0.349
REE fluorocarbonate paragenesis
| BL7-a2-epma6 | BL7-a2-epma7 | BL-7-a5-epma16 | LB7-a5-epma15 | BL7-a5-epma13 | BL7-a5-epma14 | BL7-a6-epma-20 | BL-7-a6-epma19 | BL7-a6-A | BL-7-A7-B | BL-7-a5-epma17 | LB-7-a5-epma18
Na23 | <54.87 | <25.52 | <48.44 | <56.20 | <62.09 | <42.22 | <50.02 | <48.52 | <62.33 | <61.53 | <45.72 | <43.94
Mg24 | 6683.45 | 6469.4 | 2768 | 1787.27 | 295.26 | 2207.18 | 766.14 | 471.67 | 2180.54 | 1768.27 | 560.3 | 208.35
Si29 | <121.99 | <58.70 | <119.07 | <144.40 | <166.51 | <118.37 | <140.09 | <134.81 | <176.52 | <175.53 | 125.91 | <115.19
Ca43 | 375646.78 | 375646.78 | 375646.78 | 375646.75 | 400232.47 | 400232.47 | 400232.5 | 400232.47 | 400232.5 | 400232.5 | 375646.78 | 375646.78
Mn55 | 10703.24 | 8435.09 | 789.21 | 23556.93 | 4736.44 | 14590.5 | 10380.24 | 4803.38 | 1540.95 | 1349.09 | 5707.18 | 1926.51
Fe57 | 289.75 | <96.77 | 16936.3 | 40937.93 | 6015.95 | 9283.33 | 9480.71 | 5705.37 | 33896.57 | 29930.4 | 8113.06 | 3982.86
Rb85 | <0.88 | <0.41 | <0.77 | <0.85 | <0.92 | <0.61 | <0.71 | <0.67 | <0.85 | <0.82 | <0.71 | <0.67
Sr88 | 4319.28 | 5158.33 | 9116.33 | 4429.31 | 1629.83 | 7466.29 | 2639.75 | 2396.88 | 8219.45 | 9214.99 | 4843.89 | 2009.89
Y89 | 15.72 | 10.07 | 24.66 | 180.62 | 530.51 | 841.37 | 615.75 | 878.07 | 2.34 | 4.33 | 122.32 | 164.67
Ba138 | 1158.64 | 1622 | 11.41 | 471.38 | 33.67 | 4008.1 | 254.67 | 290 | 4.74 | 7.95 | 119.73 | 17.12
La139 | 127.88 | 157.12 | 68.88 | 27.34 | 0.793 | 286.85 | 6.61 | 10.5 | 11.78 | 103.95 | 377.74 | 178.04
Ce140 | 253.34 | 276.43 | 188 | 117.41 | 11.34 | 952.5 | 38.86 | 60.37 | 19.87 | 176.19 | 1014.98 | 506.12
Pr141 | 32.94 | 31.2 | 26.01 | 23.97 | 3.72 | 174.07 | 9.33 | 15.26 | 2.71 | 22.06 | 140.53 | 81.66
Nd146 | 139.4 | 121.7 | 116.59 | 142.81 | 33.54 | 1071.96 | 80.43 | 127.54 | 14.12 | 100.74 | 624.59 | 430.59
Sm147 | 20.3 | 18.82 | 28.86 | 69.33 | 49.62 | 487.03 | 90.69 | 127.13 | 3.3 | 16.49 | 136.64 | 126.08
Eu151 | 4.53 | 3.58 | 7.39 | 27.19 | 25.74 | 167.22 | 46.27 | 59.26 | 1.11 | 3.72 | 36.48 | 36.94
Gd157 | 8.91 | 6.67 | 15.17 | 59.15 | 94.75 | 439.62 | 166.1 | 192.12 | 1.8 | 6.3 | 79.45 | 88.06
Tb159 | 0.743 | 0.558 | 2.007 | 8.17 | 20.08 | 54.32 | 29.1 | 35.64 | 0.162 | 0.458 | 9.69 | 10.41
Dy163 | 2.4 | 1.801 | 8.04 | 37.23 | 107.36 | 216.54 | 141.15 | 185.2 | 0.61 | 1.84 | 37.63 | 43.2
Ho165 | 0.437 | 0.239 | 1.086 | 5.91 | 17.26 | 29.26 | 21.2 | 29.12 | <0.062 | 0.194 | 4.63 | 6.13
Er166 | 1.003 | 0.419 | 2.06 | 14.59 | 35.88 | 55.53 | 39.46 | 58.03 | <0.149 | 0.213 | 8.53 | 11.73
Tm169 | <0.069 | <0.033 | 0.172 | 2.32 | 3.58 | 6.02 | 3.73 | 6.28 | <0.113 | <0.107 | 0.742 | 1.151
Yb172 | 0.23 | 0.258 | 1.64 | 20.53 | 19.47 | 33.06 | 20.99 | 31.24 | <0.26 | <0.28 | 3.78 | 5.08
Lu175 | <0.044 | <0.024 | <0.052 | 2.73 | 1.904 | 3.61 | 2.095 | 2.98 | <0.067 | 0.081 | 0.35 | 0.411
Th232 | 0.453 | 1.725 | 0.36 | 1.049 | <0.058 | 4.35 | <0.053 | 0.089 | <0.062 | 0.382 | 17.22 | 4.06
U238 | 91.33 | 58.25 | 0.236 | <0.160 | <0.181 | 0.144 | <0.151 | <0.147 | <0.187 | <0.188 | 0.505 | 0.267
- element is followed by isotope used in analysis, results with no data or preceeded by an < are below the detection limit.

## Transitional-Calcite
Appendix D: LA-ICP-MS data for calcite from samples of the transitional zone in ppm. Blank spaces were below the detection limits.
Calcite
Transitional Zone
| BL102A-aC-epma6-s1 | BL102A-aC-A-s2 | BL102A-aD-B-s3 | BL102A-aD-epma7-s4 | BL102A-aD-epma8-s5 | BL102A-aE-epma9-s6 | BL102A-aE-epma10-s7 | BL102A-aG-epma12-s8 | BL102A-aG-epma11-s9 | BL102A-aG-C-s10 | BL102A-aF-D-s11 | BL102A-aH-E-s12
Mg24 | 1070.22 | 949.83 | 927.29 | 979.48 | 677.27 | 1183.74 | 1024.69 | 1244.21 | 1175.69 | 1662.97 | 1779.38 | 1426.69 | 0.2347
Ca43 | 365926.78 | 364497.41 | 364497.41 | 370215.03 | 359994.81 | 369714.72 | 369428.81 | 363496.81 | 364640.34 | 364497.41 | 364497.44 | 400232.44 | 0.6032
Mn55 | 23161.66 | 23610.18 | 16967.99 | 23873.14 | 28347.92 | 28384.28 | 27390.02 | 27675.7 | 23160.89 | 27030.38 | 23653.07 | 31654.01 | 0.0891
Sr88 | 10570.11 | 10835.71 | 10165.82 | 7668.66 | 9629.55 | 5259.72 | 5420.01 | 5394.05 | 4755.25 | 6865.98 | 4444.29 | 5872.23 | 0.4524
Y89 | 118.14 | 100.98 | 139.99 | 113.54 | 107.92 | 90.54 | 102.86 | 144.38 | 174.72 | 93.9 | 869.93 | 420.91 | 0.1471
Ba138 | 410.79 | 327.69 | 605.42 | 457.64 | 324.16 | 740.39 | 814.76 | 803.6 | 563.47 | 679.98 | 779.73 | 891.25 | 0.056
La139 | 23.46 | 16.9 | 44.42 | 44.48 | 27.07 | 19.29 | 14.61 | 17.43 | 8.95 | 37.44 | 14.45 | 17.36 | 0.1966
Ce140 | 78.91 | 57.24 | 141.35 | 101.42 | 67.27 | 73.65 | 70.39 | 74.47 | 32.99 | 140.65 | 49.06 | 69.24 | 0.0363
Pr141 | 11.23 | 8.65 | 22.28 | 14.04 | 10.34 | 13.33 | 13.68 | 15.46 | 5.65 | 21.12 | 9.43 | 14.03 | 0.2427
Nd146 | 53 | 46.41 | 120.87 | 76.24 | 43.14 | 83.5 | 93.91 | 98.27 | 39.28 | 98.92 | 60.53 | 110.57 | 1.56
Sm147 | 21.52 | 20.43 | 54.38 | 33.94 | 17.22 | 38.58 | 51.32 | 55.16 | 31.03 | 30.98 | 69.16 | 105.95 | 0.0556
Eu151 | 8.6 | 7.82 | 18.06 | 11.99 | 6.31 | 12.96 | 17.66 | 22.06 | 12.78 | 10.21 | 38.58 | 46.74 | 0.1589
Gd157 | [12 empty] | 0.0242
Tb159 | 4.36 | 3.91 | 6.84 | 4.94 | 3.11 | 4.2 | 5.45 | 7.32 | 6.46 | 3.73 | 30.13 | 21.86 | 0.1625
Dy163 | 25.36 | 21.31 | 30.88 | 22.64 | 18.18 | 18.67 | 22.26 | 31.66 | 33.64 | 17.81 | 166.46 | 101.39 | 0.0243
Ho165 | 3.92 | 3.48 | 4.62 | 3.76 | 3.29 | 2.82 | 3.34 | 4.73 | 5.61 | 3.03 | 29.1 | 14.28
Er166 | 9.98 | 8.68 | 11.19 | 9.04 | 9.41 | 7.95 | 7.41 | 12.56 | 14.14 | 7.05 | 66.69 | 30.21
Tm169 | 1.42 | 1.379 | 1.616 | 1.29 | 1.673 | 1.188 | 1.364 | 2.08 | 2.22 | 1.131 | 7.97 | 3.3
Yb172 | 10.68 | 9.6 | 10.34 | 10.79 | 12.72 | 10.63 | 10.18 | 13.61 | 15.61 | 9.13 | 45.29 | 21.94
Lu175 | 1.418 | 1.381 | 1.406 | 1.37 | 2.022 | 1.697 | 1.427 | 2.28 | 1.957 | 1.516 | 4.63 | 2.82
Th232 | 0.063 |  | 0.052 | 0.083 | 0.238 | 0.142 | 0.089 | 0.168 |  |  | 0.053 | 0.069
U238 |  |  |  | 0.4 |  | 5.36
- element is followed by isotope used in analysis, results with no data are below the detection limit.

## "Ox-Ca"-Calcite
Appendix D: LA-ICP-MS data for calcite from samples of the "ox-Ca" subzone in ppm. Blank spaces were below the detection limits.
Calcite
"Ox-Ca" Subzone
| BL44-a1-s14-A-cal | BL44-a2-s15-B-cal | BL44-a1-s17-C-cal | BL44-a2-s19-D-cal | BL44-a2-s21-E-cal | BL138-aC-epma3-s33 | BL138-aD-A-s34 | BL138-aF-epma7-s37 | BL138-aH-A-s40 | BL138-aE-epma5-s36 | BL138-aK-C-s43 | BL1443-aA-epma1-s16 | BL143-aB-epma4-s17 | BL143-aB-epma5-s18 | BL143-aC-A-s21 | BL143-aF-epma15-s24 | BL143-aF-B-s25 | BL143-aF-C-s26 | BL143-aG-D-s27 | BL143-aH-epma16-s28 | BL143-aH-epma17-s29 | BL143-aI-epma20-s31
Mg24 | 321.12 | 479.61 | 335.05 | 691.3 | 294.95 | 250.16 | 1099.01 | 343.26 | 142.67 | 1466.22 | 23.01 | 1387.42 | 2129.74 | 1453.52 | 1439.75 | 1646.16 | 1091.97 | 1536.18 | 1491.79 | 1929.73 | 1393.09 | 1344.41
Ca43 | 400232.59 | 400232.56 | 400232.56 | 400232.59 | 400232.59 | 386653.19 | 400232.47 | 403591.59 | 400232.5 | 393800.16 | 400232.47 | 355635.19 | 356707.28 | 346272.66 | 367928.09 | 353419.66 | 352704.91 | 352704.91 | 352704.91 | 358565.44 | 354420.19 | 351061.09
Mn55 | [9 empty] | 4694.14 | 2.81 | 32882.46 | 34699.04 | 35521.56 | 32772.88 | 31811.29 | 29218.73 | 33324.04 | 31794.31 | 34175.44 | 30171.15 | 31499.59
Sr88 | 340.36 | 148.98 | 573.02 | 579.73 | 424.48 | 1447.91 | 558.51 | 1300.93 | 482.21 | 6092.28 | 390286.78 | 7067.68 | 6843.47 | 6922.59 | 7566.16 | 7421.86 | 7863.25 | 5678.84 | 9989.69 | 6099.81 | 8618.11 | 279.25
Ba138 | [10 empty] | 619.1 | 283.09 | 578.59 | 567.23 | 341.92 | 505.45 | 290.48 | 474.06 | 465.22 | 517.42 | 315.77
La139 | 71.76 | 54.04 | 26.15 | 68.5 | 95.01 | 3.53 | 7.81 | 0.367 | 1.149 | 50.29 | 79.25 | 13.27 | 101.93 | 47.67 | 18.26 | 25.25 | 10.64 | 15.84 | 26.35 | 14.46 | 12.78 | 39.62
Ce140 | 13.08 | 10.31 | 2.47 | 7.26 | 16.08 | 10.37 | 0.266 |  | 0.539 | 36.38 | 98.6 | 52.87 | 70.67 | 93.68 | 72.85 | 95.57 | 45.38 | 51.76 | 99.74 | 55.53 | 54.3 | 58.32
Pr141 | 25.78 | 17.1 | 6.12 | 9.91 | 14.55 | 0.628 | 1.41 |  | 0.118 | 10.6 | 11.46 | 9.16 | 28.52 | 20.71 | 12.16 | 17.28 | 8.63 | 12.22 | 18.26 | 11.75 | 10.14 | 14.13
Nd146 | 22 | 20.77 | 9.81 | 19.9 | 26.76 | 2.73 | 4.6 | 0.25 | 0.97 | 43.22 | 24.45 | 54.68 | 129.51 | 115.65 | 70.87 | 103.52 | 49.3 | 78.94 | 106.12 | 83.51 | 63.58 | 76.01
Sm147 | 3.3 | 4.94 | 2.55 | 2.1 | 5.53 | 0.64 |  |  | 0.57 | 9.62 | 0.74 | 31.57 | 46.65 | 54.39 | 38.14 | 59.22 | 28.96 | 43.43 | 53.14 | 60.23 | 41.01 | 32.57
Eu151 | 1.09 | 0.79 | 0.35 | 1.33 | 0.94 | 0.17 |  |  |  | 2.88 | 0.127 | 12.98 | 17.66 | 20.34 | 13.54 | 21.88 | 13.21 | 18.11 | 20.19 | 25.51 | 15.56 | 14.65
Gd157 | [21 empty] | 43.36
Tb159 | 2.99 | 1.09 | 0.54 | 0.41 | 0.5 |  |  | 0.129 |  | 1.179 | 0.067 | 6.79 | 10.14 | 8.22 | 6.93 | 8.28 | 6.2 | 7.13 | 8.69 | 12.32 | 7.3 | 6.7
Dy163 | 1.2 | 1 | 1.12 | 1.2 | 1.61 |  |  |  |  | 6.56 | 2.17 | 35.96 | 49.98 | 39.15 | 35.92 | 39.25 | 33.72 | 33.13 | 39.85 | 59.49 | 34.37 | 30.22
Y89 | 24.48 | 9.09 | 5.32 | 16.62 | 8.64 | 2.53 | 0.485 | 2.18 | 0.133 | 48.97 | 5.61 | 165.93 | 265.89 | 185.46 | 167 | 157.2 | 136.93 | 138.44 | 168.34 | 224.93 | 150.35 | 146.65
Ho165 | 1.7 | 0.47 | 0.29 | 0.55 | 0.41 |  |  |  | 0.061 | 1.335 | 0.068 | 6.02 | 8.9 | 6.72 | 5.96 | 6.23 | 4.94 | 5.07 | 5.84 | 8.5 | 5.69 | 5.29
Er166 | 1.07 | 0.56 | 0.19 | 0.79 | 0.65 | 0.172 |  |  |  | 3.43 | 0.132 | 13.08 | 22.02 | 16.83 | 14.33 | 13.09 | 11.68 | 12.3 | 13.86 | 17.67 | 13.01 | 12.71
Tm169 | [6 empty] | 0.079 |  |  | 0.475 | 0.069 | 1.81 | 2.98 | 2.14 | 2.06 | 1.83 | 1.53 | 1.63 | 1.752 | 2.32 | 1.683 | 1.65
Yb172 | 0.67 | 0.41 | 0.59 |  |  |  |  | 0.314 |  | 2.45 |  | 13.64 | 22.02 | 14.59 | 12.5 | 12.98 | 11.93 | 13.22 | 12.95 | 14.82 | 11.9 | 12.97
Lu175 | 0.6 | 0.5 |  | 0.2 | 0.16 |  | 0.267 |  | 0.057 | 0.365 |  | 1.883 | 2.8 | 2.22 | 1.946 | 1.55 | 1.64 | 1.97 | 1.771 | 1.93 | 1.611 | 1.604
Th232 |  |  |  | 0.14 |  | 0.057 | [6 empty] | 0.592 | 0.073 |  | 0.039 |  | 0.16 |  | 0.117 |  | 0.157
U238 | 2.05 | 0.96 | 0.68 | 23.83 | 1.76 |  | 0.126 |  | 0.301 | 0.687 | 55.76 |  | 0.402 | 0.157 |  | 0.128 | [5 empty] | <0.113
- element is followed by isotope used in analysis, results with no data are below the detection limit.

## REE minerals
Appendix D: LA-ICP-MS data of REE minerals in ppm.
Ancylite
| BL71-a1-epma3-s32-anc | Bl71-a5-epma11_12-s41-anc
Mg24 | 0.298 | <0.075
Si29 | 15.08 | <2.68
Ca43 | 10577.58 | 6432.31
Mn55 | 1.853 | 2.96
Fe57 | 6.86 | 3.85
Rb85 | <0.032 | <0.0117
Sr88 | 11963.01 | 7398.72
Y89 | 17.8 | 1.337
Ba138 | 151.46 | 140.33
La139 | 7230.4 | 4308.3
Ce140 | 14708.75 | 8615.92
Pr141 | 1969.87 | 1077.62
Nd146 | 9036.95 | 4443.07
Sm147 | 1628.91 | 527.44
Eu151 | 306.23 | 66.33
Gd157 | 444.38 | 61.36
Tb159 | 17.58 | 1.811
Dy163 | 23.09 | 1.916
Ho165 | 1.064 | 0.0811
Er166 | 0.95 | 0.178
Tm169 | 0.0458 | <0.0022
Yb172 | 0.0903 | 0.0158
Lu175 | 0.0103 | 0.00413
Th232 | 473.62 | 188.69
U238 | <0.0053 | <0.0025
REE fluorocarbonates
| BL81-a1-epma2-s84-REEFCO3 | BL81-a1-epma1-s85-REEFCO3 | BL81-a4-epma5-s89-REEFCO3
Mg24 | 4.31 | 15.51 | 80.46
Si29 | <75.26 | <84.24 | 636.02
Ca43 | 134864.03 | 138223.13 | 169241.14
Mn55 | 11.32 | 11.75 | 502.95
Fe57 | <49.52 | 140.9 | 4454.17
Rb85 | <0.36 | <0.37 | <0.39
Sr88 | 9207.62 | 6218 | 6750.22
Y89 | 2230.44 | 1799.03 | 2083.77
Ba138 | 605.02 | 569.1 | 773.12
La139 | 47921.99 | 48660.95 | 82316.12
Ce140 | 154043.08 | 157573.78 | 209868.47
Pr141 | 24838.74 | 25551.58 | 30873.85
Nd146 | 130966.57 | 137111.47 | 149494.42
Sm147 | 26504.19 | 26485.64 | 26382.58
Eu151 | 5504.59 | 5207.07 | 5155.16
Gd157 | 10803.89 | 10470.05 | 10329.52
Tb159 | 658.58 | 608.04 | 608.46
Dy163 | 1459.36 | 1255.66 | 1321.84
Ho165 | 113.71 | 92.5 | 102.31
Er166 | 122.97 | 92.88 | 105.6
Tm169 | 7.3 | 4.78 | 5.66
Yb172 | 27.59 | 15.99 | 19.29
Lu175 | 2.204 | 1.134 | 1.418
Th232 | 5876.02 | 5601.08 | 2442.14
U238 | 107.94 | 112.38 | 56.78
Monazite
| BL87-aE-epma9-s63-mzt | BL87-aE-epma8-s64-mzt | BL87-aE-A-s65-mzt
Mg24 | 0.00013 | 0.00059 | 0.00072
Si29 | 0 | 0.00041 | 0.00183
Ca43 | 1.398 | 1.742 | 3.18
Mn55 | 0.00543 | 0.171 | 0.164
Fe57 | 0.00095 | 0.051 | 0.017
Rb85 | 0 | 0.066 | 0.099
Sr88 | 1245.95 | 1193.3 | 2665.25
Y89 | 169.68 | 165.23 | 374.84
Ba138 | 430.95 | 761.96 | 947.07
La139 | 135851.5 | 125664.76 | 261815.92
Ce140 | 98703.18 | 92320.07 | 219967.5
Pr141 | 76083.38 | 71279.84 | 174680
Nd146 | 51253.59 | 49513.59 | 126673.95
Sm147 | 20302.41 | 19879.32 | 50145.55
Eu151 | 10964.54 | 9892.33 | 25088.6
Gd157 | 5607.57 | 5250.72 | 12697.65
Tb159 | 1821.03 | 1727.61 | 3929.07
Dy163 | 635.63 | 577.14 | 1353.95
Ho165 | 236.28 | 213.85 | 471.99
Er166 | 93.85 | 89.56 | 194.06
Tm169 | 47.52 | 43.58 | 94.52
Yb172 | 32.43 | 26.19 | 62.26
Lu175 | 18.91 | 14.86 | 38.61
Th232 | 17927.85 | 24191.43 | 62148.97
U238 | 0 | 114.39 | 192.65
- element is followed by isotope used in analysis, results preceeded by an < are below the detection limit.

## Fluorite
Appendix D: LA-ICP-MS data for fluorite from sample BL87 in ppm.
Fluorite
| BL87-aE-H-s59-flu | BL87-aD-G-s56-flu | BL87-aD-D-s50-flu | BL87-aD-E-s51-flu
Mg24 | 18.1 | 18.8 | 18.59 | 50.47
Si29 | <49.74 | 165.87 | <45.44 | 85.13
Ca43 | 513369.75 | 513369.75 | 513369.78 | 513369.78
Mn55 | 3.38 | 5.75 | 36.51 | 4.46
Fe57 | <29.63 | 167.47 | 40.84 | <28.53
Rb85 | <0.20 | <0.20 | <0.24 | <0.26
Sr88 | 4639.08 | 3561.86 | 5438.8 | 5865.03
Y89 | 720.77 | 260.73 | 233.5 | 436.88
Ba138 | <0.45 | 0.42 | 1.39 | <0.50
La139 | 27.46 | 4.09 | 3.05 | 21.5
Ce140 | 89.72 | 19.81 | 12.28 | 76.9
Pr141 | 20.37 | 5.68 | 2.73 | 17.23
Nd146 | 127.14 | 41.18 | 23.59 | 133.72
Sm147 | 64.35 | 20.35 | 12.32 | 50.31
Eu151 | 18.9 | 8.29 | 5.52 | 18.99
Gd157 | 69.74 | 29.81 | 25.9 | 60
Tb159 | 6.47 | 2.8 | 2.42 | 6.28
Dy163 | 34.33 | 14.86 | 12.57 | 27.75
Ho165 | 5.27 | 2.47 | 1.881 | 4.36
Er166 | 10.21 | 4.8 | 3.57 | 10.89
Tm169 | 0.724 | 0.423 | 0.289 | 0.927
Yb172 | 4.77 | 2.36 | 1.69 | 4.25
Lu175 | 0.482 | 0.287 | 0.221 | 0.422
Th232 | 0.132 | 0.039 | 1.108 | 2.33
U238 | <0.049 | <0.049 | <0.041 | <0.051
- element is followed by isotope used in analysis, results preceeded by an < are below the detection limit.

## Apatite
Appendix D: LA-ICP-MS data for apatite from sample BL117 in ppm.
Apatite
| BL117-aD-epma6-s49-ap | BL117-aD-epma5-s50-ap
Mg24 | 0.0003 | 0.0004
Si29 | 0.0019 | 0.00229
Ca43 | 24.29 | 25.45
Mn55 | 0.454 | 0.7
Fe57 | 0.00058 | 0.00107
Rb85 | 0 | 0
Sr88 | 1233.09 | 1222.16
Y89 | 194.16 | 69.16
Ba138 | 4715.04 | 5814.78
La139 | 7469.76 | 9341.14
Ce140 | 10131.29 | 12898.51
Pr141 | 10492.88 | 14804.74
Nd146 | 9267.01 | 13425.3
Sm147 | 6537.78 | 8924.14
Eu151 | 4042.47 | 5788.42
Gd157 | 1754.54 | 2453.91
Tb159 | 782.93 | 1043.7
Dy163 | 326 | 411.41
Ho165 | 387.9 | 490.74
Er166 | 213.89 | 283.68
Tm169 | 130.32 | 188.71
Yb172 | 95.21 | 130.7
Lu175 | 63.77 | 92.7
Th232 | 5672.59 | 12770.35
U238 | 41.22 | 16.47
- element is followed by isotope used in analysis, results preceeded by an < are below the detection limit.